## Plan1
Chapas ASTM A-36 / SAE 1045 |  |  |  |  | Chapas finas a quente |  |  |  |  | Chapas finas a frio
Espessura |  | Qualidade |  | kg/m² | mm | MSG/POL | Qualidade | Kg/m² |  | mm | MSG | Qualidade | kg/m²
(mm) | (pol) |  |  |  | 2 | 14 | 1006/20 | 15.7 |  | 0.9 | 20 | 1008/10 | 7.07
3 | 1/8" |  | SAE 1045 | 23.55 | 2.25 | 13 | 1006/20 | 17.6625 |  | 1.2 | 18 | 1008/10 | 9.42
4.75 | 3/16" |  | SAE 1045 | 37.2875 | 2.65 | 12 | 1006/20 | 20.8025 |  | 1.5 | 16 | 1008/10 | 11.78
6.3 | 1/4" | ASTM A-36 | SAE 1045 | 49.455 | 3 | 11 | 1006/20 | 23.55 |  | 1.9 | 14 | 1008/10 | 14.92
8 | 5/16" | ASTM A-36 | SAE 1045 | 62.8 | 3.35 | 10 | 1006/20 | 26.2975
9.5 | 3/8" | ASTM A-36 | SAE 1045 | 74.575 | 3.75 | 9 | 1006/20 | 29.4375 |  | Chapa Piso Xadrez
12.5 | 1/2" | ASTM A-36 | SAE 1045 | 98.125 | 4.25 | 8 | A36 | 33.3625 |  | mm | Pol | Kg/m²
16 | 5/8" | ASTM A-36 | SAE 1045 | 125.6 | 4.75 | 3/16" | A36 | 37.2875 |  | 3 | 1/8" | 26.21
19 | 3/4" | ASTM A-36 | SAE 1045 | 149.15 | 6.3 | 1/4" | A36 | 49.455 |  | 4.75 | 3/16" | 38.15
22.4 | 7/8" | ASTM A-36 | SAE 1045 | 175.84 | 8 | 5/16" | A36 | 62.8 |  | 6.3 | 1/4" | 52.54
25 | 1" | ASTM A-36 | SAE 1045 | 196.25 | 9.5 | 3/8" | A36 | 74.575 |  | 8 | 5/16" | 65.94
28.5 | 1 1/8" | ASTM A-36 |  | 223.725 | 12.5 | 1/2" | A36 | 98.125 |  | 9.5 | 3/8" | 78.55
31.5 | 1 1/4" | ASTM A-36 | SAE 1045 | 247.275 | 16 | 5/8" | A36 | 125.6
35 | 1 3/8" | ASTM A-36 |  | 274.75 | 19 | 3/4" | A36 | 149.15 |  |  | Material: Inox 304 | Alumínio
37.5 | 1 1/2" | ASTM A-36 | SAE 1045 | 294.375 | [6 empty] | mm | kg/m²
44.4 | 1 3/4" | ASTM A-36 | SAE 1045 | 348.54 | Material: Inox 316L |  |  | Material: Inox 304 |  |  | 1 | 2.8
50 | 2" | ASTM A-36 | SAE 1045 | 392.5 | mm | kg/m² |  | mm | kg/m² |  | 1.2 | 3.36
57 | 2 1/4" | ASTM A-36 | SAE 1045 | 447.45 | 1.5 | 11.78 |  | 0.5 | 3.93 |  | 1.5 | 4.2
63 | 2 1/2" | ASTM A-36 | SAE 1045 | 494.55 | 2 | 15.7 |  | 1 | 7.85 |  | 2 | 5.6
70 | 2 3/4" | ASTM A-36 |  | 549.5 | 3 | 23.55 |  | 1.2 | 9.42 |  | 3 | 8.4
75 | 3" | ASTM A-36 | SAE 1045 | 588.75 | 4 | 31.4 |  | 1.5 | 11.78 |  | 4 | 11.2
89 | 3 1/2" | ASTM A-36 | SAE 1045 | 698.65 | 5 | 39.25 |  | 2 | 15.7 |  | 5 | 14
100 | 4" | ASTM A-36 | SAE 1045 | 785 | 6 | 47.1 |  | 2.5 | 19.63 |  | 6 | 16.8
115 | 4 1/2" | ASTM A-36 | SAE 1045 | 902.75 | 8 | 62.8 |  | 3 | 23.55 |  | 8 | 22.4
127 | 5" | ASTM A-36 | SAE 1045 | 996.95 | 9.5 | 74.575 |  | 4 | 31.4 |  | 10 | 28
140 | 5 1/2" | ASTM A-36 | SAE 1045 | 1099 | 12.7 | 99.7 |  | 5 | 39.25 |  | 12.7 | 35.6
150 | 6" | ASTM A-36 | SAE 1045 | 1177.5 |  |  |  | 6 | 47.1 |  | 15.8 | 44.3
165 | 6 1/2" | ASTM A-36 | SAE 1045 | 1295.25 | Galvanizada |  |  | 8 | 62.8 |  | 19 | 53.4
178 | 7" | ASTM A-36 | SAE 1045 | 1397.3 | mm | kg/m² |  | 9.5 | 74.575 |  | 25.4 | 71.2
200 | 8" | ASTM A-36 | SAE 1045 | 1570 | 0.65 | 5.1 |  | 12.7 | 99.7 |  | 31.7 | 88.9
220 | 8 1/2" | ASTM A-36 | SAE 1045 | 1727 | 0.95 | 7.45 |  | 15.8 | 124.66 |  | 38.1 | 106.7
254 | 10" | ASTM A-36 | SAE 1045 | 1993.9 | 1.25 | 9.81 |  | 19 | 149.54 |  | 44.4 | 124.5
279.4 | 11" | ASTM A-36 | SAE 1045 | 2193.29 | 1.55 | 12.17 |  | 25.4 | 199.39 |  | 50.8 | 144.2
[5 empty] | 1.95 | 15.31 |  | 31.7 | 249.24
- Espessuras orientativas podendo sofrer alteração |  |  |  |  | 2.65 | 20.8 |  | 38.1 | 294.375
- Outras espessuras sob consulta | [7 empty] | 44.4 | 348.54
- Acima de 100mm (4") o material é fornecido em placas | [7 empty] | 50.8 | 392.5
- Peso estimado poderá sofrer alterações